## MLCPROP.csv
Tipo;fck | 0 (kN/cmý);ftk | 0 (kN/cmý);fmk | 0 (kN/cmý);fck | 90 (kN/cmý);ftk | 90 (kN/cmý);fvk (kN/cmý);ro(kN/mü);E;E05;G05;alpha;gammaM
GL 24h;2 | 4;1 | 65;2 | 4;0 | 27;0 | 04;0 | 27;3 | 8;1160;940;58 | 75;5 | 00E-06;1 | 2
GL 28h;2 | 65;1 | 95;2 | 8;0 | 3;0 | 045;0 | 32;4 | 1;1260;1020;63 | 75;5 | 00E-06;1 | 2
GL 32h;2 | 9;2 | 25;3 | 2;0 | 33;0 | 05;0 | 38;4 | 3;1370;1110;69 | 375;5 | 00E-06;1 | 2
GL 24c;2 | 1;1 | 4;2 | 4;0 | 24;0 | 035;0 | 22;3 | 5;1160;940;58 | 75;5 | 00E-06;1 | 2
GL 28c;2 | 4;1 | 65;2 | 8;0 | 27;0 | 04;0 | 27;3 | 8;1260;1020;63 | 75;5 | 00E-06;1 | 2
GL 32c;2 | 65;1 | 95;3 | 2;0 | 3;0 | 045;0 | 32;4 | 1;1370;1100;68 | 75;5 | 00E-06;1 | 2
GL CROSSLAM;3 | 1;4 | 04;3 | 1;0 | 3;0 | 04;0 | 32;6 | 33;900;590;36 | 875;5 | 00E-06;1 | 3
GL ITA;3 | 1;4 | 04;3 | 1;0 | 3;0 | 04;0 | 32;6 | 33;900;590;36 | 875;5 | 00E-06;1 | 3